## Sheet1
Product Word Order | [13 empty] | ABCDEFGHIJ103890W235 | [5 empty] | ABCDEFGHI41654165SD
Time | [13 empty] | 2020-12-01 12:16 | [5 empty] | 2020-12-01 12:16
Employee ID | [13 empty] | 894536 | [5 empty] | 894536
Pallet # | [13 empty] | 1 | [5 empty] | 1
Product Thickness | [13 empty] | 4.5 | [5 empty] | 4.5
Process | Material | Tests | ASTM Test No. | ISO Test No. | EN Test No. | Internal Std. | Spec limits | Qty required for testing | Inhouse /Third Party | Inspection/test |  | Responsibility | Action if out of spec limit | Sample ID | Sample Time | Technician | Test Result | Test Time | Technician | Sample ID | Sample Time | Technician | Test Result | Time | Technician
[10 empty] | Instrument | Frequency
Raw Mat
| PVC Resin | Inherent Viscosity |  |  |  | Use supplier COA
|  | Bulk Density |  |  |  | Use supplier COA
|  | Dry contamination |  |  |  | Use supplier COA
|  | Particle Size distribution |  |  |  | Use supplier COA
|  | Colour |  |  |  | Use supplier COA
|  | Moisture |  |  |  | Use supplier COA
| CaCO3 | pH |  |  |  |  | <6 | [6 empty] | 9000 | 2020-12-01 13:16 | 894536 | 13 | 2020-12-01 14:16 | 894536 | 9000 | 44166.55 | 894536 | 3 | 44166.59 | 894536
|  | Particle Size | ASTM D1921 |  |  | 325 mesh screen | 98%-100% | 1 pound | comes w/ COA | 325 Mesh |  |  |  | 9001 | 2020-12-01 13:16 | 894536 | 100% | 2020-12-01 14:16 | 894536 | 9001 | 44166.55 | 894536 | 90% | 44166.59 | 894536
|  | Moisture |  |  |  |  | <0.3% | 100 grams | [5 empty] | 9002 | 2020-12-01 13:16 | 894536 | 50% | 2020-12-01 14:16 | 894536 | 9002 | 44166.55 | 894536 | 50% | 44166.59 | 894536
| Talc | Particle Size |  |  |  | Use supplier COA | 98% | [6 empty] | 9003 | 2020-12-01 13:16 | 894536 | 99% | 2020-12-01 14:16 | 894536 | 9003 | 44166.55 | 894536 | 97% | 44166.59 | 894536
|  | Moisture |  |  |  | Use supplier COA | <0.3% | [6 empty] | 9004 | 2020-12-01 13:16 | 894536 | 1% | 2020-12-01 14:16 | 894536 | 9004 | 44166.55 | 894536 | 0.01 | 44166.59 | 894536
| Impact Modifier | Moisture |  |  |  | Use supplier COA | <0.3% | [6 empty] | 9005 | 2020-12-01 13:16 | 894536 | 3% | 2020-12-01 14:16 | 894536 | 9005 | 44166.55 | 894536 | 0.01% | 44166.59 | 894536
| External Lubricant | Moisture |  |  |  | Use supplier COA
| Internal Lubricant | Moisture |  |  |  | Use supplier COA
| Carbon black | Colour |  |  |  | Use supplier COA
| TiO2 | Colour |  |  |  | Use supplier COA
| Heat Stabiliser | Heat stability |  |  |  | Use supplier COA
| Print Film | GSM |  |  |  |  | + 13%, -10%
|  | density |  |  |  | Use supplier COA
|  | Thickness |  |  |  |  | +/- 0.1mm
|  | Heat Stability - Colour & Material | ASTM 1514 |  |  | Use supplier COA | Delta E <8 |  | Third Party
|  | Light Stability | ASTM 1515 |  |  | Use supplier COA | Delta E <8 |  | Third Party
|  | Tensile strength | ASTM 882
|  | Elongation | ASTM 882
|  | Colour & Design against std |  |  |  | master sample room
|  | dimensional stability | ASTM D2732 |  |  |  | <4% MD | full width, 1 ft length | inhouse | free shrinkage bath | one per lot | QC | put on hold
| Wear Layer Film | Thickness | F410 |  |  |  | +/- 0.1mm internal (+/-0.02mm release)
|  | Transparency /Clearity |  |  |  | Use supplier COA
|  | Surface roughness |  |  |  | Use supplier COA
Tensile
Elongation
|  | GSM |  |  |  |  | + 13%, -10%
|  | Light stability |  |  |  | Use supplier COA
|  | dimensional stability | ASTM D2732 |  |  |  | <4% MD | full width, 1 ft length | inhouse | free shrinkage bath | one per lot | QC | put on hold
| Lacquer | Viscosity |  |  |  | Rotational viscometer | +/- 500 cps
|  | 60 degree Gloss |  |  |  | Trigloss meter | +/- 1
|  | Cross Hatch |  |  |  | cross hatch test unit. | 4B
| Pad ( IXPE ) | Thickness |  |  |  |  | ±0.03 mm
Width
| Pad Glue |  |  |  |  | Use supplier COA | 6000-8000 cps @350F
Compounding
Primer Blend | dry blend | bulk density |  |  |  |  | 1.58 | 500g | Inhouse | Funnel | Twice per shift | QC Inspector | Hold production and Inform to Production head | 9000 | 2020-12-01 13:16 | 894536 | 1.7 | 2020-12-01 14:16 | 894536
|  | moisture |  |  |  |  | <0.25% | 500 g | Inhouse | oven/Dessicant | Twice per shift | QC Inspector | Hold production and Inform to Production head | 9050 | 2020-12-01 13:16 | 894536 | 0.3% | 2020-12-01 14:16 | 894536
|  | fusion/heat stability | D2538 |  |  |  |  | 1 kg | Inhouse | Torque Rheo | Twice per shift | QC Inspector | Hold production and Inform to Production head
|  | color |  |  |  | visual |  |  | Inhouse | Colorimeter | Twice per shift | QC Inspector | Inform to PD team
|  | ash |  |  |  |  | 14.8 +/- 0.5 | 500g | Inhouse | Furnace | Twice per shift | QC Inspector | Inform to PD team
Secondary blend | dry blend | bulk density | [5 empty] | 500g | Inhouse | Funnel | Twice per shift | QC Inspector | Hold production and Inform to Production head
|  | moisture |  |  |  |  | <0.25% | 500 g | Inhouse | oven/Dessicant | Twice per shift | QC Inspector | Hold production and Inform to Production head
|  | fusion/heat stability | [5 empty] | 1 kg | Inhouse | Torque Rheo | Once per shift | QC Inspector | Hold production and Inform to Production head
|  | color |  |  |  | visual |  |  | Inhouse | Colorimeter | Twice per shift | QC Inspector | Inform to PD team
|  | ash |  |  |  |  | 67.5 +/-1 | 500g | Inhouse | Furnace | Twice per shift | QC Inspector | Inform to PD team